## Hoja1
Estados | trial | speed | feed | depth | X |  | tool failure time | t_acum
1 | 1 | 340 | 0.0063 | 0.021 | 0 | i1 | 70 | 70 | 11.276
3 | 2 | 570 | 0.0063 | 0.021 | 0 | i1 | 29 | 99 | 2.084
1 | 3 | 340 | 0.01416 | 0.021 | 0 | i1 | 60 | 159 | 1.794
3 | 4 | 570 | 0.01416 | 0.021 | 0 | i1 | 28 | 187
1 | 5 | 340 | 0.0063 | 0.04 | 0 | i1 | 64 | 251
3 | 6 | 570 | 0.0063 | 0.04 | 0 | i1 | 32 | 283
1 | 7 | 340 | 0.01416 | 0.04 | 0 | i1 | 44 | 327
3 | 8 | 570 | 0.01416 | 0.04 | 0 | i1 | 24 | 351
2 | 9 | 440 | 0.00905 | 0.029 | 0 | i1 | 35 | 386
2 | 10 | 440 | 0.00905 | 0.029 | 0 | i1 | 31 | 417
2 | 11 | 440 | 0.00905 | 0.029 | 0 | i1 | 38 | 455
2 | 12 | 440 | 0.00905 | 0.029 | 0 | i1 | 35 | 490
1 | 13 | 305 | 0.00905 | 0.029 | 0 | i1 | 52 | 542
3 | 14 | 635 | 0.00905 | 0.029 | 0 | i1 | 23 | 565
2 | 15 | 440 | 0.00472 | 0.029 | 0 | i1 | 40 | 605
2 | 16 | 440 | 0.01732 | 0.029 | 0 | i1 | 28 | 633
2 | 17 | 440 | 0.00905 | 0.0135 | 0 | i1 | 46 | 679
2 | 18 | 440 | 0.00905 | 0.0455 | 0 | i1 | 33 | 712
1 | 19 | 305 | 0.00905 | 0.029 | 0 | i1 | 46 | 758
3 | 20 | 635 | 0.00905 | 0.029 | 0 | i1 | 27 | 785
2 | 21 | 440 | 0.00472 | 0.029 | 0 | i1 | 37 | 822
2 | 22 | 440 | 0.01732 | 0.029 | 0 | i1 | 34 | 856
2 | 23 | 440 | 0.00905 | 0.0135 | 0 | i1 | 41 | 897
2 | 24 | 440 | 0.00905 | 0.0455 | 0 | i1 | 28 | 925